## Sheet1
WELDING MELT WEIGHT FOR VARIOUS PIPE THICKNESS
PIPE | O.D | SCH | THK | BASE | TYPE | PROC. | TIG | ARC | TOTAL | تعداد سر جوش | مقدار فیلر (kg) لازم | تعداد سر جوش | مقدار الکترود لازم (kg)
DIA | (mm) |  | mm |  |  |  | (kg) | (kg) | (kg)
(INCH)
0.25 | 13.7 | 10S | 1.65 | S.S | SW | GT | 0.015 | 0 | 0.015 |  | 0 |  | 0
0.25 | 13.7 | 40S | 2.24 | S.S | SW | GT | 0.015 | 0 | 0.015 |  | 0 |  | 0
0.25 | 13.7 | STD | 2.24 | C.S | SW | GT | 0.015 | 0 | 0.015 |  | 0 |  | 0
0.25 | 13.7 | 40 | 2.24 | C.S | SW | GT | 0.015 | 0 | 0.015 |  | 0 |  | 0
0.25 | 13.7 | 80S | 3.023 | S.S | SW | GT | 0.015 | 0 | 0.015 |  | 0 |  | 0
0.25 | 13.7 | XS | 3.023 | C.S | SW | GT | 0.015 | 0 | 0.015 |  | 0 |  | 0
0.25 | 13.7 | 80 | 3.023 | C.S | SW | GT | 0.015 | 0 | 0.015 |  | 0 |  | 0
0.5 | 21.34 | 5S | 1.65 | S.S | SW | GT | 0.024 | 0 | 0.024 |  | 0 |  | 0
0.5 | 21.34 | 10S | 2.11 | S.S | SW | GT | 0.024 | 0 | 0.024 |  | 0 |  | 0
0.5 | 21.34 | 40S | 2.77 | S.S | SW | GT | 0.024 | 0 | 0.024 |  | 0 |  | 0
0.5 | 21.34 | STD | 2.77 | C.S | SW | GT | 0.024 | 0 | 0.024 |  | 0 |  | 0
0.5 | 21.34 | 40 | 2.77 | C.S | SW | GT | 0.024 | 0 | 0.024 |  | 0 |  | 0
0.5 | 21.34 | 80S | 3.73 | S.S | SW | GT | 0.024 | 0 | 0.024 |  | 0 |  | 0
0.5 | 21.34 | XS | 3.73 | C.S | SW | GT | 0.024 | 0 | 0.024 |  | 0 |  | 0
0.5 | 21.34 | 80 | 3.73 | C.S | SW | GT | 0.024 | 0 | 0.024 |  | 0 |  | 0
0.5 | 21.34 | 160 | 4.78 | C.S | SW | GT | 0.024 | 0 | 0.024 |  | 0 |  | 0
0.5 | 21.34 | XXS | 7.47 | C.S | SW | GT+SM | 0.02 | 0.05 | 0.069 |  | 0 |  | 0
0.5 | 21.34 | NSTD | 3 | CU-NI | SW | GT | 0.024 | 0 | 0.024 |  | 0 |  | 0
0.75 | 26.67 | 5S | 1.65 | S.S | SW | GT | 0.03 | 0 | 0.03 |  | 0 |  | 0
0.75 | 26.67 | 10S | 2.11 | S.S | SW | GT | 0.03 | 0 | 0.03 |  | 0 |  | 0
0.75 | 26.67 | 40S | 2.87 | S.S | SW | GT | 0.03 | 0 | 0.03 |  | 0 |  | 0
0.75 | 26.67 | STD | 2.87 | C.S | SW | GT | 0.03 | 0 | 0.03 |  | 0 |  | 0
0.75 | 26.67 | 40 | 2.87 | C.S | SW | GT | 0.03 | 0 | 0.03 |  | 0 |  | 0
0.75 | 26.67 | 80S | 3.91 | S.S | SW | GT | 0.03 | 0 | 0.03 |  | 0 |  | 0
0.75 | 26.67 | XS | 3.91 | C.S | SW | GT | 0.03 | 0 | 0.03 |  | 0 |  | 0
0.75 | 26.67 | 80 | 3.91 | C.S | SW | GT | 0.03 | 0 | 0.03 |  | 0 |  | 0
0.75 | 26.67 | 160 | 5.56 | C.S | SW | GT | 0.03 | 0 | 0.03 |  | 0 |  | 0
0.75 | 26.67 | XXS | 7.82 | C.S | SW | GT+SM | 0.02 | 0.07 | 0.092 |  | 0 |  | 0
1 | 33.4 | 5S | 1.65 | S.S | SW | GT | 0.037 | 0 | 0.037 |  | 0 |  | 0
1 | 33.4 | 10S | 2.77 | S.S | SW | GT | 0.037 | 0 | 0.037 |  | 0 |  | 0
1 | 33.4 | 40S | 3.38 | S.S | SW | GT | 0.037 | 0 | 0.037 |  | 0 |  | 0
1 | 33.4 | STD | 3.38 | C.S | SW | GT | 0.037 | 0 | 0.037 |  | 0 |  | 0
1 | 33.4 | 40 | 3.38 | C.S | SW | GT | 0.037 | 0 | 0.037 |  | 0 |  | 0
1 | 33.4 | 80S | 4.55 | S.S | SW | GT | 0.037 | 0 | 0.037 |  | 0 |  | 0
1 | 33.4 | XS | 4.55 | C.S | SW | GT | 0.037 | 0 | 0.037 |  | 0 |  | 0
1 | 33.4 | 80 | 4.55 | C.S | SW | GT | 0.037 | 0 | 0.037 |  | 0 |  | 0
1 | 33.4 | 160 | 6.35 | C.S | SW | GT | 0.037 | 0 | 0.037 |  | 0 |  | 0
1 | 33.4 | XXS | 9.09 | C.S | SW | GT+SM | 0.03 | 0.11 | 0.142 |  | 0 |  | 0
1 | 33.4 | NSTD | 3.5 | CU-NI | SW | GT | 0.037 | 0 | 0.037 |  | 0 |  | 0
1.5 | 48.26 | 5S | 1.65 | S.S | SW | GT | 0.054 | 0 | 0.054 |  | 0 |  | 0
1.5 | 48.26 | 10S | 2.77 | S.S | SW | GT | 0.054 | 0 | 0.054 |  | 0 |  | 0
1.5 | 48.26 | 40S | 3.68 | S.S | SW | GT | 0.054 | 0 | 0.054 |  | 0 |  | 0
1.5 | 48.26 | STD | 3.68 | C.S | SW | GT | 0.054 | 0 | 0.054 |  | 0 |  | 0
1.5 | 48.26 | 40 | 3.68 | C.S | SW | GT | 0.054 | 0 | 0.054 |  | 0 |  | 0
1.5 | 48.26 | 80S | 5.08 | S.S | SW | GT | 0.054 | 0 | 0.054 |  | 0 |  | 0
1.5 | 48.26 | XS | 5.08 | C.S | SW | GT | 0.054 | 0 | 0.054 |  | 0 |  | 0
1.5 | 48.26 | 80 | 5.08 | C.S | SW | GT | 0.054 | 0 | 0.054 |  | 0 |  | 0
1.5 | 48.26 | 160 | 7.14 | C.S | SW | GT+SM | 0.04 | 0.1 | 0.147 |  | 0 |  | 0
1.5 | 48.26 | XXS | 10.15 | C.S | SW | GT+SM | 0.04 | 0.2 | 0.241 |  | 0 |  | 0
1.5 | 48.26 | NSTD | 4 | CU-NI | SW | GT | 0.054 | 0 | 0.054 |  | 0 |  | 0
2 | 60.33 | 5S | 1.65 | S.S | BW | GT | 0.0253 | 0 | 0.025 |  | 0 |  | 0
2 | 60.33 | 10S | 2.77 | S.S | BW | GT | 0.0345 | 0 | 0.035 |  | 0 |  | 0
2 | 60.33 | 40S | 3.91 | S.S | BW | GT | 0.047 | 0 | 0.047 |  | 0 |  | 0
2 | 60.33 | STD | 3.91 | C.S | BW | GT | 0.047 | 0 | 0.047 |  | 0 |  | 0
2 | 60.33 | 40 | 3.91 | C.S | BW | GT | 0.047 | 0 | 0.047 |  | 0 |  | 0
2 | 60.33 | 80S | 5.54 | S.S | BW | GT | 0.0701 | 0 | 0.07 |  | 0 |  | 0
2 | 60.33 | XS | 5.54 | C.S | BW | GT | 0.0701 | 0 | 0.07 |  | 0 |  | 0
2 | 60.33 | 80 | 5.54 | C.S | BW | GT | 0.0701 | 0 | 0.07 |  | 0 |  | 0
2 | 60.33 | 160 | 8.74 | C.S | BW | GT+SM | 0.054 | 0.19 | 0.242 |  | 0 |  | 0
2 | 60.33 | XXS | 11.07 | C.S | BW | GT+SM | 0.054 | 0.29 | 0.343 |  | 0 |  | 0
2 | 60.33 | NSTD | 2.5 | CU-NI | BW | GT | 0.032 | 0 | 0.032 |  | 0 |  | 0
3 | 88.9 | 5S | 2.11 | S.S | BW | GT | 0.0423 | 0 | 0.042 |  | 0 |  | 0
3 | 88.9 | 10S | 3.05 | S.S | BW | GT | 0.055 | 0 | 0.055 |  | 0 |  | 0
3 | 88.9 | 40S | 5.49 | S.S | BW | GT | 0.1021 | 0 | 0.102 |  | 0 |  | 0
3 | 88.9 | STD | 5.49 | C.S | BW | GT | 0.1021 | 0 | 0.102 |  | 0 |  | 0
3 | 88.9 | 40 | 5.49 | C.S | BW | GT | 0.1021 | 0 | 0.102 |  | 0 |  | 0
3 | 88.9 | 80S | 7.62 | S.S | BW | GT+SM | 0.08 | 0.22 | 0.295 |  | 0 |  | 0
3 | 88.9 | XS | 7.62 | C.S | BW | GT+SM | 0.08 | 0.22 | 0.295 |  | 0 |  | 0
3 | 88.9 | 80 | 7.62 | C.S | BW | GT+SM | 0.08 | 0.22 | 0.295 |  | 0 |  | 0
3 | 88.9 | 160 | 11.13 | C.S | BW | GT+SM | 0.08 | 0.43 | 0.509 |  | 0 |  | 0
3 | 88.9 | XXS | 15.24 | C.S | BW | GT+SM | 0.08 | 0.75 | 0.832 |  | 0 |  | 0
3 | 88.9 | NSTD | 2.5 | CU-NI | BW | GT | 0.0472 | 0 | 0.047 |  | 0 |  | 0
4 | 114.3 | 5S | 2.11 | S.S | BW | GT | 0.0544 | 0 | 0.054 |  | 0 |  | 0
4 | 114.3 | 10S | 3.05 | S.S | BW | GT | 0.0707 | 0 | 0.071 |  | 0 |  | 0
4 | 114.3 | 40S | 6.02 | S.S | BW | GT | 0.148 | 0 | 0.148 |  | 0 |  | 0
4 | 114.3 | STD | 6.02 | C.S | BW | GT | 0.148 | 0 | 0.148 |  | 0 |  | 0
4 | 114.3 | 40 | 6.02 | C.S | BW | GT | 0.148 | 0 | 0.148 |  | 0 |  | 0
4 | 114.3 | 80S | 8.56 | S.S | BW | GT+SM | 0.102 | 0.34 | 0.446 |  | 0 |  | 0
4 | 114.3 | XS | 8.56 | C.S | BW | GT+SM | 0.102 | 0.34 | 0.446 |  | 0 |  | 0
4 | 114.3 | 80 | 8.56 | C.S | BW | GT+SM | 0.102 | 0.34 | 0.446 |  | 0 |  | 0
4 | 114.3 | 120 | 11.13 | C.S | BW | GT+SM | 0.102 | 0.55 | 0.654 |  | 0 |  | 0
4 | 114.3 | 160 | 13.49 | C.S | BW | GT+SM | 0.102 | 0.78 | 0.881 |  | 0 |  | 0
4 | 114.3 | XXS | 17.12 | C.S | BW | GT+SM | 0.102 | 1.19 | 1.293 |  | 0 |  | 0
4 | 114.3 | NSTD | 3 | CU-NI | BW | GT | 0.0697 | 0 | 0.07 |  | 0 |  | 0
6 | 168.28 | 5S | 2.77 | S.S | BW | GT | 0.0963 | 0 | 0.096 |  | 0 |  | 0
6 | 168.28 | 10S | 3.4 | S.S | BW | GT | 0.1145 | 0 | 0.114 |  | 0 |  | 0
6 | 168.28 | 40S | 7.11 | S.S | BW | GT+SM | 0.151 | 0.36 | 0.508 |  | 0 |  | 0
12 | 350 | STD | 10 | C.S | BW | GT+SM | 0.151 | 0.36 | 0.508 |  | 0 |  | 0
6 | 168.28 | 40 | 7.11 | C.S | BW | GT+SM | 0.151 | 0.36 | 0.508 |  | 0 |  | 0
6 | 168.28 | 80S | 10.97 | S.S | BW | GT+SM | 0.151 | 0.79 | 0.943 |  | 0 |  | 0
6 | 168.28 | XS | 10.97 | C.S | BW | GT+SM | 0.151 | 0.79 | 0.943 |  | 0 |  | 0
6 | 168.28 | 80 | 10.97 | C.S | BW | GT+SM | 0.151 | 0.79 | 0.943 |  | 0 |  | 0
6 | 168.28 | 120 | 14.27 | C.S | BW | GT+SM | 0.151 | 1.27 | 1.417 |  | 0 |  | 0
6 | 168.28 | 160 | 18.26 | C.S | BW | GT+SM | 0.151 | 1.97 | 2.118 |  | 0 |  | 0
6 | 168.28 | XXS | 21.95 | C.S | BW | GT+SM | 0.151 | 2.74 | 2.89 |  | 0 |  | 0
6 | 168.28 | NSTD | 11 | C.S | BW | GT+SM | 0.151 | 0.8 | 0.946 |  | 0 |  | 0
6 | 168.28 | NSTD | 12.7 | S.S | BW | GT+SM | 0.151 | 1.03 | 1.179 |  | 0 |  | 0
6 | 168.28 | NSTD | 3 | CU-NI | BW | GT | 0.1026 | 0 | 0.103 |  | 0 |  | 0
8 | 219.08 | 5S | 2.77 | S.S | BW | GT | 0.1254 | 0 | 0.125 |  | 0 |  | 0
8 | 219.08 | 10S | 3.76 | S.S | BW | GT | 0.164 | 0 | 0.164 |  | 0 |  | 0
8 | 219.08 | 20 | 6.35 | C.S | BW | GT | 0.3048 | 0 | 0.305 |  | 0 |  | 0
8 | 219.08 | 30 | 7.04 | C.S | BW | GT+SM | 0.196 | 0.46 | 0.653 |  | 0 |  | 0
8 | 219.08 | 40S | 8.18 | S.S | BW | GT+SM | 0.196 | 0.61 | 0.801 |  | 0 |  | 0
8 | 219.08 | STD | 8.18 | C.S | BW | GT+SM | 0.196 | 0.61 | 0.801 |  | 0 |  | 0
8 | 219.08 | 40 | 8.18 | C.S | BW | GT+SM | 0.196 | 0.61 | 0.801 |  | 0 |  | 0
8 | 219.08 | 60 | 10.31 | C.S | BW | GT+SM | 0.196 | 0.92 | 1.118 |  | 0 |  | 0
8 | 219.08 | 80S | 12.7 | S.S | BW | GT+SM | 0.196 | 1.34 | 1.536 |  | 0 |  | 0
8 | 219.08 | XS | 12.7 | C.S | BW | GT+SM | 0.196 | 1.34 | 1.536 |  | 0 |  | 0
8 | 219.08 | 80 | 12.7 | C.S | BW | GT+SM | 0.196 | 1.34 | 1.536 |  | 0 |  | 0
8 | 219.08 | 100 | 15.09 | C.S | BW | GT+SM | 0.196 | 1.82 | 2.018 |  | 0 |  | 0
8 | 219.08 | 120 | 18.26 | C.S | BW | GT+SM | 0.196 | 2.56 | 2.757 |  | 0 |  | 0
8 | 219.08 | 140 | 20.62 | C.S | BW | GT+SM | 0.196 | 3.19 | 3.382 |  | 0 |  | 0
8 | 219.08 | 160 | 23.01 | C.S | BW | GT+SM | 0.197 | 3.584 | 3.781 |  | 0 |  | 0
8 | 219.08 | XXS | 22.23 | C.S | BW | GT+SM | 0.197 | 3.375 | 3.571 |  | 0 |  | 0
8 | 219.08 | NSTD | 4 | CU-NI | BW | GT | 0.1747 | 0 | 0.175 |  | 0 |  | 0
10 | 273.05 | 5S | 3.4 | S.S | BW | GT | 0.1857 | 0 | 0.186 |  | 0 |  | 0
10 | 273.05 | 10S | 4.19 | S.S | BW | GT | 0.2286 | 0 | 0.229 |  | 0 |  | 0
10 | 273.05 | 20 | 6.35 | C.S | BW | GT | 0.3799 | 0 | 0.38 |  | 0 |  | 0
10 | 273.05 | 30 | 7.8 | C.S | BW | GT+SM | 0.245 | 0.69 | 0.935 |  | 0 |  | 0
10 | 273.05 | 40S | 9.27 | S.S | BW | GT+SM | 0.245 | 0.95 | 1.193 |  | 0 |  | 0
10 | 273.05 | STD | 9.27 | C.S | BW | GT+SM | 0.245 | 0.95 | 1.193 |  | 0 |  | 0
10 | 273.05 | 40 | 9.27 | C.S | BW | GT+SM | 0.245 | 0.95 | 1.193 |  | 0 |  | 0
10 | 273.05 | 60 | 12.7 | C.S | BW | GT+SM | 0.245 | 1.67 | 1.914 |  | 0 |  | 0
10 | 273.05 | 80S | 12.7 | S.S | BW | GT+SM | 0.245 | 1.67 | 1.914 |  | 0 |  | 0
10 | 273.05 | XS | 12.7 | C.S | BW | GT+SM | 0.245 | 1.67 | 1.914 |  | 0 |  | 0
10 | 273.05 | 80 | 15.09 | C.S | BW | GT+SM | 0.245 | 2.27 | 2.515 |  | 0 |  | 0
10 | 273.05 | 100 | 18.26 | C.S | BW | GT+SM | 0.245 | 3.19 | 3.436 |  | 0 |  | 0
10 | 273.05 | 120 | 21.44 | C.S | BW | GT+SM | 0.245 | 4.26 | 4.504 |  | 0 |  | 0
10 | 273.05 | 140 | 25.4 | C.S | BW | GT+SM | 0.245 | 5.28 | 5.525 |  | 0 |  | 0
10 | 273.05 | 160 | 28.58 | C.S | BW | GT+SM | 0.245 | 6.394 | 6.639 |  | 0 |  | 0
10 | 273.05 | XXS | 25.4 | C.S | BW | GT+SM | 0.245 | 5.28 | 5.525 |  | 0 |  | 0
10 | 273.05 | NSTD | 14.3 | C.S | BW | GT+SM | 0.245 | 2.06 | 2.307 |  | 0 |  | 0
10 | 273.05 | NSTD | 15.2 | S.S | BW | GT+SM | 0.245 | 2.3 | 2.544 |  | 0 |  | 0
12 | 323.85 | 5S | 3.96 | S.S | BW | GT | 0.2555 | 0 | 0.256 |  | 0 |  | 0
12 | 323.85 | 10S | 4.57 | S.S | BW | GT | 0.2985 | 0 | 0.298 |  | 0 |  | 0
12 | 323.85 | 20 | 6.35 | C.S | BW | GT | 0.4506 | 0 | 0.451 |  | 0 |  | 0
12 | 323.85 | 30 | 8.38 | C.S | BW | GT+SM | 0.29 | 0.94 | 1.225 |  | 0 |  | 0
12 | 323.85 | 40S | 9.53 | S.S | BW | GT+SM | 0.29 | 1.18 | 1.473 |  | 0 |  | 0
12 | 323.85 | STD | 9.53 | C.S | BW | GT+SM | 0.29 | 1.18 | 1.473 |  | 0 |  | 0
12 | 323.85 | 40 | 10.31 | C.S | BW | GT+SM | 0.29 | 1.36 | 1.653 | 1 | 0.29 | 1 | 1.36
12 | 323.85 | 60 | 14.27 | C.S | BW | GT+SM | 0.29 | 2.44 | 2.727 |  | 0 |  | 0
12 | 323.85 | 80S | 12.7 | S.S | BW | GT+SM | 0.29 | 1.98 | 2.27 |  | 0 |  | 0
12 | 323.85 | XS | 12.7 | C.S | BW | GT+SM | 0.29 | 1.98 | 2.27 |  | 0 |  | 0
12 | 323.85 | 80 | 17.48 | C.S | BW | GT+SM | 0.29 | 3.5 | 3.791 |  | 0 |  | 0
12 | 323.85 | 100 | 21.44 | C.S | BW | GT+SM | 0.29 | 5.05 | 5.342 |  | 0 |  | 0
12 | 323.85 | 120 | 25.4 | C.S | BW | GT+SM | 0.29 | 6.262 | 6.553 |  | 0 |  | 0
12 | 323.85 | 140 | 28.58 | C.S | BW | GT+SM | 0.29 | 7.583 | 7.874 |  | 0 |  | 0
12 | 323.85 | 160 | 33.32 | C.S | BW | GT+SM | 0.29 | 9.634 | 9.924 |  | 0 |  | 0
12 | 323.85 | XXS | 25.4 | C.S | BW | GT+SM | 0.29 | 6.262 | 6.553 |  | 0 |  | 0
12 | 323.85 | NSTD | 6.5 | C.S | BW | GT | 0.4652 | 0 | 0.465 |  | 0 |  | 0
12 | 323.85 | NSTD | 14.3 | C.S | BW | GT+SM | 0.29 | 2.45 | 2.736 |  | 0 |  | 0
12 | 323.85 | NSTD | 15.2 | S.S | BW | GT+SM | 0.29 | 2.73 | 3.018 |  | 0 |  | 0
12 | 323.85 | NSTD | 20.6 | S.S | BW | GT+SM | 0.29 | 4.7 | 4.991 |  | 0 |  | 0
12 | 323.85 | NSTD | 12.95 | S.S | BW | GT+SM | 0.29 | 2.05 | 2.34 |  | 0 |  | 0
14 | 355.6 | 5S | 3.96 | S.S | BW | GT | 0.2806 | 0 | 0.281 |  | 0 |  | 0
14 | 355.6 | 10S | 4.78 | S.S | BW | GT | 0.3451 | 0 | 0.345 |  | 0 |  | 0
14 | 355.6 | 10 | 6.35 | C.S | BW | GT | 0.4948 | 0 | 0.495 |  | 0 |  | 0
14 | 355.6 | 20 | 7.92 | C.S | BW | GT+SM | 0.319 | 0.93 | 1.244 |  | 0 |  | 0
14 | 355.6 | 30 | 9.53 | C.S | BW | GT+SM | 0.319 | 1.3 | 1.617 |  | 0 |  | 0
14 | 355.6 | STD | 9.53 | C.S | BW | GT+SM | 0.319 | 1.3 | 1.617 |  | 0 |  | 0
14 | 355.6 | 40 | 11.13 | C.S | BW | GT+SM | 0.319 | 1.72 | 2.036 |  | 0 |  | 0
14 | 355.6 | 60 | 15.09 | C.S | BW | GT+SM | 0.319 | 2.96 | 3.275 |  | 0 |  | 0
14 | 355.6 | XS | 12.7 | C.S | BW | GT+SM | 0.319 | 2.17 | 2.492 |  | 0 |  | 0
14 | 355.6 | 80 | 19.05 | C.S | BW | GT+SM | 0.319 | 4.48 | 4.803 |  | 0 |  | 0
14 | 355.6 | 100 | 23.83 | C.S | BW | GT+SM | 0.319 | 6.178 | 6.496 |  | 0 |  | 0
14 | 355.6 | 120 | 27.79 | C.S | BW | GT+SM | 0.319 | 7.962 | 8.281 |  | 0 |  | 0
14 | 355.6 | 140 | 31.75 | C.S | BW | GT+SM | 0.319 | 9.821 | 10.14 |  | 0 |  | 0
14 | 355.6 | 160 | 35.71 | C.S | BW | GT+SM | 0.319 | 11.754 | 12.073 |  | 0 |  | 0
14 | 355.6 | NSTD | 14.3 | S.S | BW | GT+SM | 0.319 | 2.69 | 3.005 |  | 0 |  | 0
16 | 406.4 | 5S | 4.19 | S.S | BW | GT | 0.3403 | 0 | 0.34 |  | 0 |  | 0
16 | 406.4 | 10S | 4.78 | S.S | BW | GT | 0.3945 | 0 | 0.394 |  | 0 |  | 0
16 | 406.4 | 10 | 6.35 | C.S | BW | GT | 0.5654 | 0 | 0.565 |  | 0 |  | 0
16 | 406.4 | 20 | 7.92 | C.S | BW | GT+SM | 0.364 | 1.06 | 1.422 |  | 0 |  | 0
16 | 406.4 | 30 | 9.53 | C.S | BW | GT+SM | 0.364 | 1.48 | 1.848 |  | 0 |  | 0
16 | 406.4 | STD | 9.53 | C.S | BW | GT+SM | 0.364 | 1.48 | 1.848 |  | 0 |  | 0
16 | 406.4 | 40 | 12.7 | C.S | BW | GT+SM | 0.364 | 2.48 | 2.849 |  | 0 |  | 0
16 | 406.4 | 60 | 16.66 | C.S | BW | GT+SM | 0.364 | 4.03 | 4.396 |  | 0 |  | 0
16 | 406.4 | XS | 12.7 | C.S | BW | GT+SM | 0.364 | 2.48 | 2.849 |  | 0 |  | 0
16 | 406.4 | 80 | 21.44 | C.S | BW | GT+SM | 0.364 | 6.34 | 6.704 |  | 0 |  | 0
16 | 406.4 | 100 | 26.19 | C.S | BW | GT+SM | 0.365 | 8.265 | 8.63 |  | 0 |  | 0
16 | 406.4 | 120 | 30.96 | C.S | BW | GT+SM | 0.365 | 10.793 | 11.158 |  | 0 |  | 0
16 | 406.4 | 140 | 36.53 | C.S | BW | GT+SM | 0.365 | 13.902 | 14.266 |  | 0 |  | 0
16 | 406.4 | 160 | 40.49 | C.S | BW | GT+SM | 0.365 | 16.214 | 16.579 |  | 0 |  | 0
16 | 406.4 | NSTD | 8.7 | S.S | BW | GT+SM | 0.364 | 1.26 | 1.621 |  | 0 |  | 0
16 | 406.4 | NSTD | 17.5 | S.S | BW | GT+SM | 0.364 | 4.4 | 4.766 |  | 0 |  | 0
18 | 457.2 | 5S | 4.19 | S.S | BW | GT | 0.3828 | 0 | 0.383 |  | 0 |  | 0
18 | 457.2 | 10S | 4.78 | S.S | BW | GT | 0.4438 | 0 | 0.444 |  | 0 |  | 0
18 | 457.2 | 10 | 6.35 | C.S | BW | GT | 0.6361 | 0 | 0.636 |  | 0 |  | 0
18 | 457.2 | 20 | 7.92 | C.S | BW | GT+SM | 0.41 | 1.19 | 1.599 |  | 0 |  | 0
18 | 457.2 | 30 | 11.13 | C.S | BW | GT+SM | 0.41 | 2.21 | 2.617 |  | 0 |  | 0
18 | 457.2 | STD | 9.53 | C.S | BW | GT+SM | 0.41 | 1.67 | 2.079 |  | 0 |  | 0
18 | 457.2 | 40 | 14.27 | C.S | BW | GT+SM | 0.41 | 3.44 | 3.85 |  | 0 |  | 0
18 | 457.2 | 60 | 19.05 | C.S | BW | GT+SM | 0.41 | 5.77 | 6.176 |  | 0 |  | 0
18 | 457.2 | XS | 12.7 | C.S | BW | GT+SM | 0.41 | 2.79 | 3.205 |  | 0 |  | 0
18 | 457.2 | 80 | 23.83 | C.S | BW | GT+SM | 0.41 | 7.943 | 8.353 |  | 0 |  | 0
18 | 457.2 | 100 | 29.36 | C.S | BW | GT+SM | 0.41 | 11.173 | 11.583 |  | 0 |  | 0
18 | 457.2 | 120 | 34.93 | C.S | BW | GT+SM | 0.41 | 14.615 | 15.025 |  | 0 |  | 0
18 | 457.2 | 140 | 39.67 | C.S | BW | GT+SM | 0.41 | 17.694 | 18.105 |  | 0 |  | 0
18 | 457.2 | 160 | 45.24 | C.S | BW | GT+SM | 0.41 | 21.488 | 21.898 |  | 0 |  | 0
18 | 457.2 | NSTD | 15.1 | C.S | BW | GT+SM | 0.41 | 3.81 | 4.215 |  | 0 |  | 0
18 | 457.2 | NSTD | 18.27 | S.S | BW | GT+SM | 0.41 | 5.35 | 5.759 |  | 0 |  | 0
20 | 508 | 5S | 4.78 | S.S | BW | GT | 0.4931 | 0 | 0.493 |  | 0 |  | 0
20 | 508 | 10S | 5.54 | S.S | BW | GT | 0.5904 | 0 | 0.59 |  | 0 |  | 0
20 | 508 | 10 | 6.35 | C.S | BW | GT | 0.7068 | 0 | 0.707 |  | 0 |  | 0
20 | 508 | 20 | 9.53 | C.S | BW | GT+SM | 0.455 | 1.86 | 2.31 |  | 0 |  | 0
20 | 508 | 30 | 12.7 | C.S | BW | GT+SM | 0.455 | 3.11 | 3.561 |  | 0 |  | 0
20 | 508 | STD | 9.53 | C.S | BW | GT+SM | 0.455 | 1.86 | 2.31 |  | 0 |  | 0
20 | 508 | 40 | 15.09 | C.S | BW | GT+SM | 0.455 | 4.22 | 4.678 |  | 0 |  | 0
20 | 508 | 60 | 20.62 | C.S | BW | GT+SM | 0.455 | 7.39 | 7.842 |  | 0 |  | 0
20 | 508 | XS | 12.7 | C.S | BW | GT+SM | 0.455 | 3.11 | 3.561 |  | 0 |  | 0
20 | 508 | 80 | 26.19 | C.S | BW | GT+SM | 0.456 | 10.331 | 10.787 |  | 0 |  | 0
20 | 508 | 100 | 32.54 | C.S | BW | GT+SM | 0.456 | 14.572 | 15.028 |  | 0 |  | 0
20 | 508 | 120 | 38.1 | C.S | BW | GT+SM | 0.456 | 18.51 | 18.966 |  | 0 |  | 0
20 | 508 | 140 | 44.45 | C.S | BW | GT+SM | 0.456 | 23.265 | 23.721 |  | 0 |  | 0
20 | 508 | 160 | 50.01 | C.S | BW | GT+SM | 0.456 | 27.653 | 28.109 |  | 0 |  | 0
20 | 508 | NSTD | 10.3 | S.S | BW | GT+SM | 0.455 | 2.13 | 2.59 |  | 0 |  | 0
20 | 508 | NSTD | 22.2 | C.S | BW | GT+SM | 0.455 | 8.44 | 8.894 |  | 0 |  | 0
24 | 609.6 | 5S | 5.54 | S.S | BW | GT | 0.7085 | 0 | 0.709 |  | 0 |  | 0
24 | 609.6 | 10S | 6.35 | S.S | BW | GT | 0.8481 | 0 | 0.848 |  | 0 |  | 0
24 | 609.6 | 10 | 6.35 | C.S | BW | GT | 0.8481 | 0 | 0.848 |  | 0 |  | 0
24 | 609.6 | 20 | 9.53 | C.S | BW | GT+SM | 0.546 | 2.23 | 2.772 |  | 0 |  | 0
24 | 609.6 | 30 | 14.27 | C.S | BW | GT+SM | 0.546 | 4.59 | 5.134 |  | 0 |  | 0
24 | 609.6 | STD | 9.53 | C.S | BW | GT+SM | 0.546 | 2.23 | 2.772 |  | 0 |  | 0
24 | 609.6 | 40 | 17.48 | C.S | BW | GT+SM | 0.546 | 6.59 | 7.136 |  | 0 |  | 0
24 | 609.6 | 60 | 24.61 | C.S | BW | GT+SM | 0.547 | 11.182 | 11.729 |  | 0 |  | 0
24 | 609.6 | XS | 12.7 | C.S | BW | GT+SM | 0.546 | 3.73 | 4.273 |  | 0 |  | 0
24 | 609.6 | 80 | 30.96 | C.S | BW | GT+SM | 0.547 | 16.19 | 16.736 |  | 0 |  | 0
24 | 609.6 | 100 | 38.89 | C.S | BW | GT+SM | 0.547 | 22.904 | 23.451 |  | 0 |  | 0
24 | 609.6 | 120 | 46.02 | C.S | BW | GT+SM | 0.547 | 29.38 | 29.926 |  | 0 |  | 0
24 | 609.6 | 140 | 52.37 | C.S | BW | GT+SM | 0.547 | 35.495 | 36.042 |  | 0 |  | 0
24 | 609.6 | 160 | 59.54 | C.S | BW | GT+SM | 0.547 | 42.796 | 43.343 |  | 0 |  | 0
24 | 609.6 | NSTD | 7.92 | C.S | BW | GT+SM | 0.546 | 1.59 | 2.132 |  | 0 |  | 0
24 | 609.6 | NSTD | 24.6 | S.S | BW | GT+SM | 0.547 | 11.175 | 11.722 |  | 0 |  | 0
24 | 609.6 | NSTD | 25.4 | C.S | BW | GT+SM | 0.547 | 11.787 | 12.334 |  | 0 |  | 0
24 | 609.6 | NSTD | 33.8 | S.S | BW | GT+SM | 0.547 | 18.535 | 19.082 |  | 0 |  | 0
26 | 660.4 | 10 | 7.92 | C.S | BW | GT+SM | 0.592 | 1.72 | 2.31 |  | 0 |  | 0
26 | 660.4 | 20 | 12.7 | C.S | BW | GT+SM | 0.592 | 4.04 | 4.629 |  | 0 |  | 0
26 | 660.4 | STD | 9.53 | C.S | BW | GT+SM | 0.592 | 2.41 | 3.004 |  | 0 |  | 0
26 | 660.4 | XS | 12.7 | C.S | BW | GT+SM | 0.592 | 4.04 | 4.629 |  | 0 |  | 0
26 | 660.4 | NSTD | 17.5 | C.S | BW | GT+SM | 0.592 | 7.15 | 7.745 |  | 0 |  | 0
26 | 660.4 | NSTD | 26.9 | S.S | BW | GT+SM | 0.592 | 14.029 | 14.622 |  | 0 |  | 0
26 | 660.4 | NSTD | 29 | C.S | BW | GT+SM | 0.592 | 15.826 | 16.419 |  | 0 |  | 0
26 | 660.4 | NSTD | 30 | C.S | BW | GT+SM | 0.592 | 16.696 | 17.288 |  | 0 |  | 0
26 | 660.4 | NSTD | 30.6 | C.S | BW | GT+SM | 0.592 | 17.222 | 17.814 |  | 0 |  | 0
26 | 660.4 | NSTD | 39.1 | S.S | BW | GT+SM | 0.592 | 25.013 | 25.606 |  | 0 |  | 0
28 | 711.2 | 10 | 7.92 | C.S | BW | GT+SM | 0.637 | 1.85 | 2.488 |  | 0 |  | 0
28 | 711.2 | 20 | 12.7 | C.S | BW | GT+SM | 0.637 | 4.35 | 4.985 |  | 0 |  | 0
28 | 711.2 | 30 | 15.88 | C.S | BW | GT+SM | 0.637 | 6.48 | 7.113 |  | 0 |  | 0
28 | 711.2 | STD | 9.53 | C.S | BW | GT+SM | 0.637 | 2.6 | 3.235 |  | 0 |  | 0
28 | 711.2 | XS | 12.7 | C.S | BW | GT+SM | 0.637 | 4.35 | 4.985 |  | 0 |  | 0
28 | 711.2 | NSTD | 17.5 | C.S | BW | GT+SM | 0.637 | 7.7 | 8.341 |  | 0 |  | 0
28 | 711.2 | NSTD | 28.5 | S.S | BW | GT+SM | 0.638 | 16.579 | 17.217 |  | 0 |  | 0
28 | 711.2 | NSTD | 32.7 | C.S | BW | GT+SM | 0.638 | 20.556 | 21.194 |  | 0 |  | 0
28 | 711.2 | NSTD | 19.05 | C.S | BW | GT+SM | 0.637 | 8.97 | 9.607 |  | 0 |  | 0
28 | 711.2 | NSTD | 30.65 | C.S | BW | GT+SM | 0.638 | 18.594 | 19.232 |  | 0 |  | 0
30 | 762 | 5S | 6.35 | S.S | BW | GT | 1.0602 | 0 | 1.06 |  | 0 |  | 0
30 | 762 | 10S | 7.92 | S.S | BW | GT+SM | 0.683 | 1.98 | 2.665 |  | 0 |  | 0
30 | 762 | 10 | 7.92 | C.S | BW | GT+SM | 0.683 | 1.98 | 2.665 |  | 0 |  | 0
30 | 762 | 20 | 12.7 | C.S | BW | GT+SM | 0.683 | 4.66 | 5.341 |  | 0 |  | 0
30 | 762 | 30 | 15.88 | C.S | BW | GT+SM | 0.683 | 6.94 | 7.622 |  | 0 |  | 0
30 | 762 | STD | 9.53 | C.S | BW | GT+SM | 0.683 | 2.78 | 3.466 |  | 0 |  | 0
30 | 762 | XS | 12.7 | C.S | BW | GT+SM | 0.683 | 4.66 | 5.341 |  | 0 |  | 0
30 | 762 | NSTD | 19.1 | C.S | BW | GT+SM | 0.683 | 9.66 | 10.338 |  | 0 |  | 0
30 | 762 | NSTD | 27 | C.S | BW | GT+SM | 0.684 | 16.286 | 16.969 |  | 0 |  | 0
30 | 762 | NSTD | 32.75 | C.S | BW | GT+SM | 0.684 | 22.076 | 22.759 |  | 0 |  | 0
30 | 762 | NSTD | 32.9 | C.S | BW | GT+SM | 0.684 | 22.231 | 22.915 |  | 0 |  | 0
30 | 762 | NSTD | 34.4 | C.S | BW | GT+SM | 0.684 | 23.799 | 24.483 |  | 0 |  | 0
30 | 762 | NSTD | 34.8 | C.S | BW | GT+SM | 0.684 | 24.221 | 24.905 |  | 0 |  | 0
30 | 762 | NSTD | 45.7 | C.S | BW | GT+SM | 0.684 | 36.35 | 37.034 |  | 0 |  | 0
30 | 762 | NSTD | 49.7 | C.S | BW | GT+SM | 0.684 | 41.105 | 41.788 |  | 0 |  | 0
32 | 812.8 | 10 | 7.92 | C.S | BW | GT+SM | 0.728 | 2.11 | 2.843 |  | 0 |  | 0
32 | 812.8 | 20 | 12.7 | C.S | BW | GT+SM | 0.728 | 4.97 | 5.697 |  | 0 |  | 0
32 | 812.8 | 30 | 15.88 | C.S | BW | GT+SM | 0.728 | 7.4 | 8.13 |  | 0 |  | 0
32 | 812.8 | STD | 9.53 | C.S | BW | GT+SM | 0.728 | 2.97 | 3.697 |  | 0 |  | 0
32 | 812.8 | 40 | 17.48 | C.S | BW | GT+SM | 0.728 | 8.79 | 9.515 |  | 0 |  | 0
32 | 812.8 | XS | 12.7 | C.S | BW | GT+SM | 0.728 | 4.97 | 5.697 |  | 0 |  | 0
32 | 812.8 | NSTD | 25.4 | C.S | BW | GT+SM | 0.729 | 15.717 | 16.446 |  | 0 |  | 0
32 | 812.8 | NSTD | 28.6 | C.S | BW | GT+SM | 0.729 | 19.054 | 19.783 |  | 0 |  | 0
34 | 863.6 | 10 | 7.92 | C.S | BW | GT+SM | 0.774 | 2.25 | 3.021 |  | 0 |  | 0
34 | 863.6 | 20 | 12.7 | C.S | BW | GT+SM | 0.774 | 5.28 | 6.053 |  | 0 |  | 0
34 | 863.6 | 30 | 15.88 | C.S | BW | GT+SM | 0.774 | 7.86 | 8.638 |  | 0 |  | 0
34 | 863.6 | STD | 9.53 | C.S | BW | GT+SM | 0.774 | 3.15 | 3.928 |  | 0 |  | 0
34 | 863.6 | 40 | 17.48 | C.S | BW | GT+SM | 0.774 | 9.34 | 10.11 |  | 0 |  | 0
34 | 863.6 | XS | 12.7 | C.S | BW | GT+SM | 0.774 | 5.28 | 6.053 |  | 0 |  | 0
34 | 863.6 | NSTD | 38.8 | C.S | BW | GT+SM | 0.775 | 32.336 | 33.111 |  | 0 |  | 0
34 | 863.6 | NSTD | 47.8 | S.S | BW | GT+SM | 0.775 | 44.003 | 44.777 |  | 0 |  | 0
34 | 863.6 | NSTD | 51.1 | S.S | BW | GT+SM | 0.775 | 48.515 | 49.29 |  | 0 |  | 0
36 | 914.4 | 10 | 7.92 | C.S | BW | GT+SM | 0.819 | 2.38 | 3.198 |  | 0 |  | 0
36 | 914.4 | 20 | 12.7 | C.S | BW | GT+SM | 0.819 | 5.59 | 6.409 |  | 0 |  | 0
36 | 914.4 | 30 | 15.88 | C.S | BW | GT+SM | 0.819 | 8.33 | 9.146 |  | 0 |  | 0
36 | 914.4 | STD | 9.53 | C.S | BW | GT+SM | 0.819 | 3.34 | 4.159 |  | 0 |  | 0
36 | 914.4 | 40 | 19.05 | C.S | BW | GT+SM | 0.819 | 11.53 | 12.352 |  | 0 |  | 0
36 | 914.4 | XS | 12.7 | C.S | BW | GT+SM | 0.819 | 5.59 | 6.409 |  | 0 |  | 0
36 | 914.4 | NSTD | 22.2 | C.S | BW | GT+SM | 0.819 | 15.19 | 16.009 |  | 0 |  | 0
36 | 914.4 | NSTD | 39 | C.S | BW | GT+SM | 0.82 | 34.502 | 35.322 |  | 0 |  | 0
40 | 1016 | STD | 9.53 | C.S | BW | GT+SM | 0.91 | 3.71 | 4.621 |  | 0 |  | 0
40 | 1016 | XS | 12.7 | C.S | BW | GT+SM | 0.91 | 6.21 | 7.121 |  | 0 |  | 0
40 | 1016 | NSTD | 23.83 | C.S | BW | GT+SM | 0.911 | 17.65 | 18.561 |  | 0 |  | 0
42 | 1066.8 | STD | 9.53 | C.S | BW | GT+SM | 0.956 | 3.9 | 4.852 |  | 0 |  | 0
42 | 1066.8 | XS | 12.7 | C.S | BW | GT+SM | 0.956 | 6.52 | 7.477 |  | 0 |  | 0
42 | 1066.8 | NSTD | 53.2 | C.S | BW | GT+SM | 0.957 | 63.558 | 64.515 |  | 0 |  | 0
42 | 1066.8 | NSTD | 60.6 | C.S | BW | GT+SM | 0.957 | 76.844 | 77.801 |  | 0 |  | 0
42 | 1066.8 | NSTD | 28.58 | C.S | BW | GT+SM | 0.957 | 24.98 | 25.937 |  | 0 |  | 0
42 | 1066.8 | NSTD | 45.26 | C.S | BW | GT+SM | 0.957 | 50.172 | 51.129 |  | 0 |  | 0
44 | 1117.6 | STD | 9.53 | C.S | BW | GT+SM | 1.001 | 4.08 | 5.083 |  | 0 |  | 0
44 | 1117.6 | XS | 12.7 | C.S | BW | GT+SM | 1.001 | 6.83 | 7.833 |  | 0 |  | 0
46 | 1168.4 | STD | 9.53 | C.S | BW | GT+SM | 1.047 | 4.27 | 5.314 |  | 0 |  | 0
46 | 1168.4 | XS | 12.7 | C.S | BW | GT+SM | 1.047 | 7.14 | 8.189 |  | 0 |  | 0
46 | 1168.4 | NSTD | 33.3 | C.S | BW | GT+SM | 1.048 | 34.726 | 35.774 |  | 0 |  | 0
46 | 1168.4 | NSTD | 40 | C.S | BW | GT+SM | 1.048 | 45.78 | 46.828 |  | 0 |  | 0
46 | 1168.4 | NSTD | 42 | C.S | BW | GT+SM | 1.048 | 49.216 | 50.264 |  | 0 |  | 0
46 | 1168.4 | NSTD | 50.8 | C.S | BW | GT+SM | 1.048 | 65.076 | 66.124 |  | 0 |  | 0
48 | 1219.2 | STD | 9.53 | C.S | BW | GT+SM | 1.092 | 4.45 | 5.545 |  | 0 |  | 0
48 | 1219.2 | XS | 12.7 | C.S | BW | GT+SM | 1.092 | 7.45 | 8.546 |  | 0 |  | 0
48 | 1219.2 | NSTD | 14.3 | C.S | BW | GT+SM | 1.092 | 9.21 | 10.301 |  | 0 |  | 0
48 | 1219.2 | NSTD | 28.6 | C.S | BW | GT+SM | 1.094 | 28.581 | 29.674 |  | 0 |  | 0
52 | 1320.8 | STD | 15.9 | C.S | BW | GT+SM | 1.183 | 12.05 | 13.238 | 1 | 1.183 | 1 | 12.05
Total | [10 empty] | 1.473 |  | 13.41
[11 empty] | 153.211 |  | 419.94
[11 empty] | 153.211 |  | 419.94