## DOUBLE V
DOUBLE 'V' |  |  | RUN TIME TIME REQUIRED FOR L/SEAM OR C/SEAM (LS/CS)= |  |  |  |  | cs |  | PARAMETERS SETTING
[10 empty] | PROCESS | HRS/KG
| q= | 40 | [7 empty] | 1). SMAW | 2.67
|  |  | 42 | THK= | 63 |  |  |  |  | 2). SAW (C/S) | 0.44
[10 empty] | (L/S) | 0.53
[10 empty] | 3). FCAW | 2
[10 empty] | 4). GTAW | 10
|  | R.F.= | 2 |  |  |  |  | I/D OF SHELL | 1234
|  |  | 19 |  |  |  |  | MATERIAL (SS/STEEL)= | STEEL | POSITION OF WELDING | MULTIPLICATION FACTOR
| Æ= | 70 | [5 empty] | DENSITY= | 7.85e-06 | 1). 1G | 1
[10 empty] | 2). 2G | 1.1
| R.G.= | 3 | [7 empty] | 3). 3G | 1.6
ALL DIMENSIONS ARE IN MM
[10 empty] | PREHEATING REQUIRED? (Y/N) | MULTIPLICATION FACTOR
|  | CROSS SEC. AREA |  | TOTAL WELD KG
[10 empty] | YES | 1.5
O/S WELDING= |  | 874.764 |  | 27.98017 | [5 empty] | NO | 1
C/B WELDING= |  | 567.7933 |  | 18.16142
TOTAL WELDING= |  | 1442.557 |  | 46.14159 | [5 empty] | CHIP BACK DEPTH(MM)
[10 empty] | THK <= | 30 | 6
[10 empty] | THK > | 30 | 12
CIRC SEAM |  |  | PROCESS |  | POSITION |  | HEATING |  | RUN TIME
|  |  | CODE |  | CODE |  | (Y/N) |  | (min)
OUTSIDE ROOT RUN |  | 20% | 1 | 2.67 | 3 | 1.6 | Y | 1.5 | 2151.563
OUT SIDE BALANCE |  | 80% | 2 | 0.44 | 1 | 1 | Y | 1.5 | 886.4119
CHIP BACK WELDING |  | 100% | 1 | 2.67 | 3 | 1.6 | Y | 1.5 | 6982.702

## SINGLE V
SINGLE 'V' |  |  | RUN TIME TIME REQUIRED FOR L/SEAM OR C/SEAM (LS/CS)= |  |  |  |  | CS |  | PARAMETERS SETTING
[10 empty] | PROCESS | HRS/KG
[10 empty] | 1). SMAW | 2.67
|  |  | 20 | THK= | 22 |  |  |  |  | 2). SAW (C/S) | 0.44
| q= | 45 | [7 empty] | (L/S) | 0.53
[10 empty] | 3). FCAW | 2
[10 empty] | 4). GTAW | 10
|  | R.F.= | 2 |  |  |  |  | I/D OF SHELL | 9727
[8 empty] | MATERIAL (SS/STEEL)= | STEEL | POSITION OF WELDING | MULTIPLICATION FACTOR
| R.G.= | 3
[8 empty] | DENSITY= | 7.85e-06 | 1). 1G | 1
[10 empty] | 2). 2G | 1.1
[10 empty] | 3). 3G | 1.6
ALL DIMENSIONS ARE IN MM
[10 empty] | PREHEATING REQUIRED? (Y/N) | MULTIPLICATION FACTOR
|  | CROSS SEC. AREA |  | TOTAL WELD KG
[10 empty] | YES | 1.5
O/S WELDING= |  | 290.3911 |  | 69.81726 | [5 empty] | NO | 1
C/B WELDING= |  | 92.54867 |  | 22.25101
TOTAL WELDING= |  | 382.9397 |  | 92.06828 | [5 empty] | CHIP BACK DEPTH(MM)
[10 empty] | THK <= | 30 | 6
[10 empty] | THK > | 30 | 12
CIRC SEAM |  |  | PROCESS |  | POSITION |  | HEATING |  | RUN TIME
|  |  | CODE |  | CODE |  | (Y/N) |  | (min) | (Hrs)
OUTSIDE ROOT RUN |  | 20% | 1 | 2.67 | 1 | 1 | Y | 1.5 | 3355.418 | 55.92363
OUT SIDE BALANCE |  | 80% | 1 | 2.67 | 1 | 1 | Y | 1.5 | 13421.67 | 223.6945
CHIP BACK WELDING |  | 100% | 1 | 2.67 | 1 | 1 | Y | 1.5 | 5346.918 | 89.1153
TOTAL WELDING= | [9 empty] | 368.7334

## COMPOUND V
COMPOUND 'V' |  |  | RUN TIME TIME REQUIRED FOR L/SEAM OR C/SEAM (LS/CS)= |  |  |  |  | CS |  | PARAMETERS SETTING
[10 empty] | PROCESS | HRS/KG
| Æ= | 10 | 56 | THK= | 70 |  |  |  |  | 1). SMAW | 2.67
[10 empty] | 2). SAW (C/S) | 0.44
[10 empty] | (L/S) | 0.53
[10 empty] | 3). FCAW | 2
| q= | 45 | [7 empty] | 4). GTAW | 10
|  |  | 12 |  |  |  |  | I/D OF SHELL | 2600
[8 empty] | MATERIAL (SS/STEEL)= | STEEL | POSITION OF WELDING | MULTIPLICATION FACTOR
|  | R.F.= | 2 |  |  |  |  | DENSITY= | 7.85e-06 | 1). 1G | 1
[10 empty] | 2). 2G | 1.1
| R.G.= | 3 | [7 empty] | 3). 3G | 1.6
ALL DIMENSIONS ARE IN MM
[10 empty] | PREHEATING REQUIRED? (Y/N) | MULTIPLICATION FACTOR
|  | CROSS SEC. AREA |  | TOTAL WELD KG
[10 empty] | YES | 1.5
O/S WELDING= |  | 1168.934 |  | 76.96986 | [5 empty] | NO | 1
C/B WELDING= |  | 185.0973 |  | 12.18796
TOTAL WELDING= |  | 1354.031 |  | 89.15782 | [5 empty] | CHIP BACK DEPTH(MM)
[10 empty] | THK <= | 30 | 6
[10 empty] | THK > | 30 | 12
CIRC SEAM |  |  | PROCESS |  | POSITION |  | HEATING |  | RUN TIME
|  |  | CODE |  | CODE |  | (Y/N) |  | (min)
OUTSIDE ROOT RUN |  | 20% | 1 | 2.67 | 1 | 1 | Y | 1.5 | 3699.172
OUT SIDE BALANCE |  | 80% | 2 | 0.44 | 1 | 1 | Y | 1.5 | 2438.405
CHIP BACK WELDING |  | 100% | 2 | 0.44 | 1 | 1 | Y | 1.5 | 482.6431

## BACKING STRIP
BACKING STRIP |  |  | RUN TIME TIME REQUIRED FOR L/SEAM OR C/SEAM (LS/CS)= |  |  |  |  | ls |  | PARAMETERS SETTING
[10 empty] | PROCESS | HRS/KG
| q= | 2 | [7 empty] | 1). SMAW | 2.67
|  |  | THK= | 70 | [5 empty] | 2). SAW (C/S) | 0.44
[10 empty] | (L/S) | 0.53
[10 empty] | 3). FCAW | 2
[8 empty] | LG OF LONG SEAM= | 2600
| R.G.= | [6 empty] | MATERIAL (SS/STEEL)= | STEEL | POSITION OF WELDING | MULTIPLICATION FACTOR
18
[8 empty] | DENSITY= | 7.85e-06 | 1). 1G | 1
[10 empty] | 2). 2G | 1.1
[10 empty] | 3). 3G | 1.6
ALL DIMENSIONS ARE IN MM
[10 empty] | PREHEATING REQUIRED? (Y/N) | MULTIPLICATION FACTOR
|  | CROSS SEC. AREA |  | TOTAL WELD KG
[10 empty] | YES | 1.5
O/S WELDING= |  | 1406.861 |  | 28.71403 | [5 empty] | NO | 1
C/B WELDING= |  | 1593.717 |  | 32.52776
TOTAL WELDING= |  | 1406.861 |  | 28.71403 | [5 empty] | CHIP BACK DEPTH(MM)
[10 empty] | THK <= | 30 | 6
[10 empty] | THK > | 30 | 12
LONG SEAM |  |  | PROCESS |  | POSITION |  | HEATING |  | RUN TIME
|  |  | CODE |  | CODE |  | (Y/N) |  | (min)
OUTSIDE ROOT RUN |  | 0% | 1 | 2.67 | 1 | 1 | Y | 1.5 | 0
OUT SIDE BALANCE |  | 100% | 2 | 0.53 | 1 | 1 | Y | 1.5 | 1369.659
CHIP BACK WELDING |  | 100% | 2 | 0.53 | 1 | 1 | Y | 1.5 | 1551.574

## J GROOVE
J GROOVE |  |  |  | RUN TIME TIME REQUIRED FOR L/SEAM OR C/SEAM (LS/CS)= |  |  |  |  | CS |  | PARAMETERS SETTING
[11 empty] | PROCESS |  | HRS/KG
| Æ= |  | 1 | 78.10472 | THK= | 90 |  |  |  |  | 1). SMAW |  | 2.67
[11 empty] | 2). SAW (C/S) |  | 0.44
[11 empty] | (L/S) |  | 0.53
[11 empty] | 3). FCAW |  | 2
[11 empty] | 4). GTAW |  | 10
[9 empty] | I/D OF SHELL | 2600
|  | R= | 12 | 11.89528 |  |  |  |  | MATERIAL (SS/STEEL)= | STEEL | POSITION OF WELDING | MULTIPLICATION FACTOR
|  |  | R.F.= | 0 |  |  |  |  | DENSITY= | 7.85e-06 | 1). 1G | 1
[11 empty] | 2). 2G | 1.1
| R.G.= |  | 2 | [7 empty] | 3). 3G | 1.6
ALL DIMENSIONS ARE IN MM
[11 empty] | PREHEATING REQUIRED? (Y/N) | MULTIPLICATION FACTOR
|  |  | CROSS SEC. AREA |  | TOTAL WELD KG
[11 empty] | YES | 1.5
O/S WELDING= |  |  | 2413.447 |  | 160.1067 | [5 empty] | NO | 1
C/B WELDING= |  |  | 298.1947 |  | 19.78207
TOTAL WELDING= |  |  | 2711.642 |  | 179.8888 | [5 empty] | CHIP BACK DEPTH(MM)
[11 empty] | THK <= | 30 | 6
[11 empty] | THK > | 30 | 12
CIRC SEAM |  |  |  | PROCESS |  | POSITION |  | HEATING |  | RUN TIME
|  |  |  | CODE |  | CODE |  | (Y/N) |  | (min)
OUTSIDE ROOT RUN |  |  | 20% | 1 | 2.67 | 1 | 1 | Y | 1.5 | 7694.73
OUT SIDE BALANCE |  |  | 80% | 2 | 0.44 | 1 | 1 | Y | 1.5 | 5072.181
CHIP BACK WELDING |  |  | 100% | 2 | 0.44 | 1 | 1 | Y | 1.5 | 783.3699